## Sheet1
Intended Reaction | Oxygen Evolution Reaction
Catalyst ID | 47D
Catalyst Composition | LaFeO3
Electrode material | Glassy Carbon
Electrode area | 0.1134 | cm²
Catalyst loading | 210 | µg/cm²
Catalyst morphology | Sphreical morphology
CATALYST STRUCTURE | orthorhombic perovskite structure
Electrolyte | 1 | M KOH
Nitrogen purging | 15 | min
Electrolyte pH | 13.884
Temperature | 25 | C
Referene electrdoe | Ag/AgCl/3 M KCl/1 M KOH
Scan rate | 5 | mV/s
Cycles | 3 | cycles
Potential range | 0.1 - 0.8 | V | vs Ref
IR compensation | EIRcorrected = E Ref-iRu | impedance was measured at 0 V vs OCP, and the lowest positive X value of the Nyquist plot was taken as the solution resistance (Ru), i = currents at varied potentials
RHE conversition | ERHE=EAg/AgCl/3 M KCl+E°Ag/AgCl/3 M KCl + 0.059*pH
Initial Conditioning of the catalyst | 0.0 - 0.4 | V | vs Ref
Current density reported - (area normalization) | I=i*1000/ Electrode area | (mA/cm²)
Forward scan of the first cycle taken as the LSV | 14
The mesurements were triplicated and averaged | E1, E2 and E3 | origin file
The reference electrode was tested before each experiment vs a golden reference electrode with an error range of 2 mV
Article DOI | 10.1002/chem.202102829 | https://chemistry-europe.onlinelibrary.wiley.com/doi/10.1002/chem.202102829